## Sheet1
Filename | Description ground truth
created by domain expert
L0_1c34778dec5a1701d689a7067c4813eb.jpg | The SEM image depicts a porous material with irregularly shaped holes hundreds of microns wide, within a material consisting of spherical particles around 10 µm in diameter. Scale bar = 100 µm, Magnification = 250 X, WD = NaN, EHT = 3.00 kV, Stage Z = 48.000 mm, Logo = Zeiss.
L1_0f99a90d314c84b87014c042a746c276.jpg | The SEM image shows a microfabrication of something that might be used for calibrations, with finely resolved patterns in the form of curves, parallel lines, and square arrays. Given by the size of the lines, advanced lithography or nanolithography techniques must have been used in its production. Scale bar = 10 µm, Magnification = 2760 X, WD = 4 mm, EHT = 5.00 kV, Stage Z = 48.482 mm, Logo = Zeiss.
L2_0ac309ffe6244484d9d33d119bc686a2.jpg | The SEM image shows uniformly sized, spherical and scattered nanoparticles with some level of clustering or agglomeration of a few particles. Some isolated particles can also be seen. Scale bar = 200 nm, Magnification = 234190 X, WD = 3 mm, EHT = 10.00 kV, Stage Z = 48.920 mm, Logo = Zeiss.
L3_77ec686d269e87e1cb3eb05c890a4cc3.jpg | The SEM image shows closely packed grains geometrically shaped with rounded edges and clear boundaries, size of the order of a micron, possibly indicating a crystal structure on a flat surface. It is difficult to pinpoint that this is a coated film. Scale bar = 1 µm, Magnification = 50000 X, WD = 3.1 mm, EHT = 5.00 kV, Stage Z = 47.000 mm, Logo = IOM.
L4_1edc8f0dca1bc85dcb3e7ed28654a017.jpg | The SEM image shows a dense agglomeration of spherical particles, which could be part of a porous surface. The material is composed of nano-sized particles coming together to form irregular surface. The surface is highly rough in the nm range and shows a lot of 3D depth in particle packing. Scale bar = 200 nm, Magnification = 100000 X, WD = 2.4 mm, EHT = 3.00 kV, Stage Z = 47.897 mm, Logo = TASC.
L5_0b88b7fc72ff01ff3802cdc4edf5d6c4.jpg | The SEM image displays pointed tip or a tapering needle like structure with tip size far below 1 µm, exhibiting surface texture likely originating from another material stuck to the needle. The fine detail and sharpness suggest uses in precision tools or probes. Scale bar = 2 µm, Magnification = 10000 X, WD = 7.6 mm, EHT = 5.00 kV, Stage Z = 49.000 mm, Logo = Zeiss.
L6_00d0f158ae4f1993980e7ee8375a231f.jpg | The SEM image depicts highly aligned, rigid rod structures with lengths more than ten times the diameter, likely nanowires or fibers inside a polymer matrix, aligned in a parallel arrangement with some irregularities in the material shape and orientation. The uniform distribution and high aspect ratios suggest potential applications in nanotechnology or materials science. Scale bar = 1 µm, Magnification = 40000 X, WD = 4 mm, EHT = 10.00 kV, Stage Z = 47.957 mm, Logo = Zeiss.
L7_97b73f055d76fb834374f025d3a83802.jpg | An SEM image of a neuron showing the cell body (called soma) in the center with thin filamentous structures (called neurites) extending out from it. Scale bar = 2 µm, Magnification = 10000 X, WD = 4.1 mm, EHT = 1.00 kV, Stage Z = 47.000 mm, Logo = IOM.
L8_1a7066d761da10e1366cddcc354d7a7f.jpg | The SEM image shows a micro circuit showing rectangular conductive materials interconnected by thin curved conducting lines. The rectangular regions seem to be around 20 µm wide. The well-defined edges indicate precise fabrication techniques used in its production. Scale bar = 20 µm, Magnification = 1000 X, WD = 10.7 mm, EHT = 5.00 kV, Stage Z = 45.000 mm, Logo = TASC.
L9_67328b7fc592b7625489dc1e9c12ba22.jpg | An SEM image of synthetic fibers showing bundles of smoothly surfaced fibers in an interwoven formation. Scale bar = 20 µm, Magnification = 1430 X, WD = 4 mm, EHT = 1.00 kV, Stage Z = 47.509 mm, Logo = TASC.